## TC275-1_YSH60_5W_Test
Amb (C) | T0 (C) | T1 (C) | T2 (C) | T3 (C) | Time (s)
20.42 | 22.4 | 22.34 | 22.31 | 22.34 | 12:28
20.39 | 23.41 | 22.35 | 23.52 | 22.36 | 12:28
20.14 | 24.21 | 22.61 | 24.29 | 22.7 | 12:28
20.04 | 24.82 | 23 | 24.89 | 23.16 | 12:28
20.11 | 25.38 | 23.45 | 25.44 | 23.64 | 12:29
20.16 | 25.91 | 23.92 | 25.97 | 24.12 | 12:29
20.16 | 26.43 | 24.39 | 26.48 | 24.59 | 12:29
20.6 | 26.93 | 24.85 | 26.98 | 25.06 | 12:29
20.42 | 27.43 | 25.32 | 27.47 | 25.53 | 12:29
20.31 | 27.92 | 25.78 | 27.95 | 25.98 | 12:29
20.22 | 28.39 | 26.23 | 28.42 | 26.43 | 12:30
20.24 | 28.87 | 26.69 | 28.9 | 26.87 | 12:30
20.36 | 29.33 | 27.13 | 29.35 | 27.31 | 12:30
20.35 | 29.78 | 27.57 | 29.8 | 27.74 | 12:30
20.22 | 30.23 | 28.01 | 30.25 | 28.17 | 12:30
20.15 | 30.64 | 28.41 | 30.66 | 28.57 | 12:30
20.07 | 31.08 | 28.84 | 31.09 | 28.99 | 12:31
20.15 | 31.5 | 29.24 | 31.51 | 29.4 | 12:31
20.16 | 31.9 | 29.63 | 31.9 | 29.78 | 12:31
20.17 | 32.31 | 30.03 | 32.32 | 30.18 | 12:31
20.28 | 32.71 | 30.41 | 32.71 | 30.55 | 12:31
20.25 | 33.11 | 30.81 | 33.11 | 30.94 | 12:31
20.13 | 33.51 | 31.2 | 33.5 | 31.32 | 12:32
20.2 | 33.89 | 31.56 | 33.88 | 31.68 | 12:32
20.3 | 34.26 | 31.93 | 34.25 | 32.05 | 12:32
20.32 | 34.65 | 32.3 | 34.64 | 32.42 | 12:32
20.29 | 35.01 | 32.66 | 34.99 | 32.77 | 12:32
20.3 | 35.37 | 33.01 | 35.36 | 33.13 | 12:32
20.27 | 35.74 | 33.37 | 35.72 | 33.46 | 12:33
20.31 | 36.09 | 33.71 | 36.07 | 33.81 | 12:33
20.37 | 36.43 | 34.05 | 36.41 | 34.15 | 12:33
20.27 | 36.78 | 34.4 | 36.75 | 34.48 | 12:33
20.18 | 37.12 | 34.74 | 37.09 | 34.81 | 12:33
20.14 | 37.44 | 35.04 | 37.4 | 35.11 | 12:33
20.19 | 37.77 | 35.36 | 37.73 | 35.43 | 12:34
20.09 | 38.09 | 35.66 | 38.05 | 35.73 | 12:34
20.2 | 38.39 | 35.96 | 38.35 | 36.03 | 12:34
20.25 | 38.71 | 36.27 | 38.68 | 36.35 | 12:34
20.29 | 39.03 | 36.58 | 38.99 | 36.65 | 12:34
20.33 | 39.34 | 36.88 | 39.3 | 36.96 | 12:34
20.15 | 39.64 | 37.18 | 39.6 | 37.26 | 12:35
20.14 | 39.94 | 37.48 | 39.9 | 37.55 | 12:35
20.52 | 40.24 | 37.77 | 40.2 | 37.84 | 12:35
20.44 | 40.53 | 38.07 | 40.49 | 38.14 | 12:35
20.4 | 40.83 | 38.37 | 40.79 | 38.42 | 12:35
20.52 | 41.11 | 38.64 | 41.07 | 38.69 | 12:35
20.15 | 41.4 | 38.93 | 41.36 | 38.96 | 12:36
19.92 | 41.66 | 39.18 | 41.62 | 39.21 | 12:36
19.88 | 41.94 | 39.46 | 41.88 | 39.47 | 12:36
19.91 | 42.23 | 39.74 | 42.17 | 39.75 | 12:36
19.92 | 42.5 | 40 | 42.43 | 40.02 | 12:36
20.13 | 42.75 | 40.24 | 42.69 | 40.25 | 12:36
20.11 | 43 | 40.49 | 42.93 | 40.48 | 12:37
20.11 | 43.27 | 40.76 | 43.2 | 40.75 | 12:37
20.22 | 43.52 | 41.01 | 43.45 | 40.99 | 12:37
20.09 | 43.77 | 41.26 | 43.7 | 41.25 | 12:37
20.24 | 44.01 | 41.5 | 43.94 | 41.49 | 12:37
19.96 | 44.24 | 41.72 | 44.17 | 41.72 | 12:37
20.15 | 44.48 | 41.95 | 44.41 | 41.95 | 12:38
20.15 | 44.72 | 42.17 | 44.64 | 42.18 | 12:38
20.14 | 44.95 | 42.4 | 44.88 | 42.41 | 12:38
20.23 | 45.19 | 42.64 | 45.12 | 42.64 | 12:38
20.04 | 45.42 | 42.87 | 45.35 | 42.87 | 12:38
20.12 | 45.65 | 43.09 | 45.58 | 43.1 | 12:38
20.27 | 45.87 | 43.31 | 45.79 | 43.31 | 12:39
20.17 | 46.09 | 43.53 | 46.01 | 43.53 | 12:39
20.11 | 46.29 | 43.72 | 46.21 | 43.72 | 12:39
20.46 | 46.51 | 43.94 | 46.43 | 43.94 | 12:39
20.31 | 46.73 | 44.15 | 46.65 | 44.15 | 12:39
20.18 | 46.93 | 44.36 | 46.85 | 44.35 | 12:39
20.26 | 47.15 | 44.57 | 47.06 | 44.56 | 12:40
20.24 | 47.35 | 44.76 | 47.26 | 44.75 | 12:40
20.32 | 47.53 | 44.95 | 47.45 | 44.94 | 12:40
20.59 | 47.74 | 45.14 | 47.65 | 45.13 | 12:40
20.46 | 47.94 | 45.34 | 47.85 | 45.32 | 12:40
20.32 | 48.13 | 45.53 | 48.03 | 45.5 | 12:40
20.23 | 48.31 | 45.71 | 48.22 | 45.69 | 12:41
20.43 | 48.5 | 45.89 | 48.42 | 45.88 | 12:41
20.32 | 48.69 | 46.07 | 48.6 | 46.05 | 12:41
20.29 | 48.88 | 46.26 | 48.79 | 46.24 | 12:41
20.09 | 49.05 | 46.43 | 48.96 | 46.4 | 12:41
20.13 | 49.23 | 46.6 | 49.12 | 46.57 | 12:41
20.27 | 49.41 | 46.78 | 49.3 | 46.75 | 12:42
20.34 | 49.59 | 46.95 | 49.48 | 46.92 | 12:42
20.18 | 49.76 | 47.12 | 49.66 | 47.09 | 12:42
20.33 | 49.92 | 47.28 | 49.83 | 47.26 | 12:42
20.21 | 50.1 | 47.45 | 50 | 47.43 | 12:42
20.16 | 50.28 | 47.62 | 50.17 | 47.58 | 12:42
19.97 | 50.44 | 47.78 | 50.33 | 47.75 | 12:43
20.06 | 50.62 | 47.96 | 50.51 | 47.92 | 12:43
19.99 | 50.77 | 48.12 | 50.66 | 48.07 | 12:43
19.92 | 50.93 | 48.28 | 50.83 | 48.24 | 12:43
20.06 | 51.09 | 48.43 | 50.98 | 48.39 | 12:43
19.62 | 51.24 | 48.58 | 51.13 | 48.53 | 12:43
19.8 | 51.4 | 48.73 | 51.29 | 48.68 | 12:44
19.95 | 51.54 | 48.87 | 51.43 | 48.82 | 12:44
20.01 | 51.7 | 49.02 | 51.57 | 48.96 | 12:44
20.07 | 51.84 | 49.16 | 51.71 | 49.1 | 12:44
19.92 | 51.98 | 49.3 | 51.86 | 49.25 | 12:44
20.15 | 52.12 | 49.44 | 52 | 49.4 | 12:44
20.31 | 52.27 | 49.58 | 52.15 | 49.55 | 12:45
20.14 | 52.41 | 49.73 | 52.3 | 49.7 | 12:45
20.14 | 52.57 | 49.89 | 52.45 | 49.85 | 12:45
20.37 | 52.71 | 50.02 | 52.59 | 49.97 | 12:45
20.16 | 52.86 | 50.16 | 52.73 | 50.11 | 12:45
20.17 | 53 | 50.29 | 52.88 | 50.25 | 12:45
20.46 | 53.14 | 50.43 | 53.03 | 50.4 | 12:46
20.18 | 53.28 | 50.57 | 53.17 | 50.55 | 12:46
20.23 | 53.42 | 50.71 | 53.3 | 50.69 | 12:46
20.4 | 53.55 | 50.84 | 53.43 | 50.81 | 12:46
20.23 | 53.69 | 50.98 | 53.57 | 50.93 | 12:46
20.14 | 53.82 | 51.11 | 53.7 | 51.06 | 12:46
20.32 | 53.94 | 51.23 | 53.82 | 51.18 | 12:47
19.99 | 54.07 | 51.34 | 53.93 | 51.28 | 12:47
20.1 | 54.19 | 51.46 | 54.06 | 51.41 | 12:47
20.11 | 54.3 | 51.58 | 54.17 | 51.52 | 12:47
20.2 | 54.43 | 51.69 | 54.29 | 51.64 | 12:47
20.22 | 54.54 | 51.81 | 54.4 | 51.74 | 12:47
19.83 | 54.66 | 51.93 | 54.52 | 51.86 | 12:48
19.97 | 54.79 | 52.07 | 54.66 | 52 | 12:48
20.15 | 54.91 | 52.19 | 54.78 | 52.11 | 12:48
20.47 | 55.02 | 52.31 | 54.88 | 52.21 | 12:48
20.24 | 55.13 | 52.41 | 54.99 | 52.33 | 12:48
20.17 | 55.24 | 52.52 | 55.1 | 52.43 | 12:48
20.09 | 55.35 | 52.63 | 55.21 | 52.55 | 12:49
20.24 | 55.45 | 52.73 | 55.31 | 52.65 | 12:49
19.94 | 55.55 | 52.82 | 55.4 | 52.75 | 12:49
20.19 | 55.66 | 52.92 | 55.51 | 52.84 | 12:49
20.17 | 55.77 | 53.04 | 55.62 | 52.95 | 12:49
20.3 | 55.87 | 53.14 | 55.73 | 53.06 | 12:49
20.18 | 55.98 | 53.24 | 55.83 | 53.15 | 12:50
19.99 | 56.08 | 53.34 | 55.93 | 53.26 | 12:50
19.91 | 56.17 | 53.43 | 56.03 | 53.35 | 12:50
19.94 | 56.28 | 53.53 | 56.12 | 53.42 | 12:50
20 | 56.38 | 53.64 | 56.24 | 53.55 | 12:50
20.02 | 56.48 | 53.76 | 56.34 | 53.65 | 12:50
19.79 | 56.59 | 53.88 | 56.45 | 53.74 | 12:51
19.84 | 56.69 | 53.98 | 56.54 | 53.83 | 12:51
19.86 | 56.8 | 54.09 | 56.64 | 53.92 | 12:51
20.04 | 56.89 | 54.18 | 56.73 | 54.02 | 12:51
19.79 | 57 | 54.29 | 56.84 | 54.12 | 12:51
19.97 | 57.08 | 54.38 | 56.92 | 54.2 | 12:51
19.78 | 57.17 | 54.46 | 57 | 54.27 | 12:52
19.94 | 57.26 | 54.54 | 57.09 | 54.35 | 12:52
19.81 | 57.35 | 54.64 | 57.18 | 54.44 | 12:52
19.73 | 57.43 | 54.71 | 57.27 | 54.54 | 12:52
19.41 | 57.51 | 54.79 | 57.36 | 54.63 | 12:52
19.63 | 57.6 | 54.87 | 57.44 | 54.7 | 12:52
19.59 | 57.68 | 54.96 | 57.52 | 54.77 | 12:53
19.34 | 57.76 | 55.06 | 57.6 | 54.84 | 12:53
19.56 | 57.84 | 55.14 | 57.66 | 54.91 | 12:53
19.47 | 57.91 | 55.2 | 57.73 | 54.98 | 12:53
19.51 | 57.99 | 55.28 | 57.81 | 55.04 | 12:53
19.73 | 58.06 | 55.35 | 57.89 | 55.13 | 12:53
20.33 | 58.13 | 55.41 | 57.96 | 55.19 | 12:54
19.54 | 58.21 | 55.48 | 58.04 | 55.27 | 12:54
19.7 | 58.3 | 55.57 | 58.14 | 55.38 | 12:54
19.62 | 58.37 | 55.64 | 58.2 | 55.43 | 12:54
19.74 | 58.45 | 55.71 | 58.27 | 55.5 | 12:54
19.7 | 58.51 | 55.78 | 58.34 | 55.56 | 12:54
19.77 | 58.59 | 55.85 | 58.42 | 55.64 | 12:55
19.64 | 58.66 | 55.92 | 58.48 | 55.7 | 12:55
19.85 | 58.73 | 55.98 | 58.55 | 55.78 | 12:55
19.68 | 58.8 | 56.05 | 58.62 | 55.85 | 12:55
19.75 | 58.86 | 56.11 | 58.68 | 55.91 | 12:55
19.84 | 58.93 | 56.18 | 58.75 | 55.97 | 12:55
19.84 | 59.01 | 56.27 | 58.84 | 56.06 | 12:56
20.05 | 59.09 | 56.34 | 58.92 | 56.14 | 12:56
19.71 | 59.16 | 56.41 | 59 | 56.23 | 12:56
19.8 | 59.24 | 56.49 | 59.07 | 56.29 | 12:56
19.89 | 59.31 | 56.56 | 59.12 | 56.34 | 12:56
19.46 | 59.36 | 56.61 | 59.18 | 56.39 | 12:56
19.65 | 59.44 | 56.69 | 59.26 | 56.49 | 12:57
19.77 | 59.51 | 56.76 | 59.33 | 56.55 | 12:57
19.74 | 59.57 | 56.82 | 59.39 | 56.6 | 12:57
19.86 | 59.63 | 56.88 | 59.45 | 56.67 | 12:57
19.98 | 59.69 | 56.94 | 59.51 | 56.72 | 12:57
19.86 | 59.75 | 57 | 59.58 | 56.79 | 12:57
19.87 | 59.82 | 57.07 | 59.65 | 56.87 | 12:58
19.9 | 59.9 | 57.15 | 59.72 | 56.92 | 12:58
20.09 | 59.97 | 57.22 | 59.79 | 56.99 | 12:58
20.25 | 60.05 | 57.29 | 59.87 | 57.08 | 12:58
20.16 | 60.12 | 57.38 | 59.96 | 57.16 | 12:58
20.32 | 60.19 | 57.44 | 60.01 | 57.22 | 12:58
20.39 | 60.24 | 57.48 | 60.05 | 57.26 | 12:59
20.09 | 60.29 | 57.55 | 60.12 | 57.34 | 12:59
20.07 | 60.35 | 57.6 | 60.18 | 57.41 | 12:59
20.34 | 60.4 | 57.65 | 60.22 | 57.45 | 12:59
20.2 | 60.45 | 57.69 | 60.27 | 57.5 | 12:59
20.22 | 60.5 | 57.73 | 60.32 | 57.55 | 12:59
20 | 60.55 | 57.78 | 60.37 | 57.6 | 13:00
19.93 | 60.59 | 57.81 | 60.41 | 57.65 | 13:00
19.99 | 60.63 | 57.85 | 60.44 | 57.68 | 13:00
20 | 60.68 | 57.89 | 60.5 | 57.73 | 13:00
20.07 | 60.72 | 57.93 | 60.54 | 57.76 | 13:00
20.22 | 60.76 | 57.97 | 60.57 | 57.79 | 13:00
19.91 | 60.81 | 58.02 | 60.63 | 57.85 | 13:01
19.91 | 60.86 | 58.06 | 60.68 | 57.89 | 13:01
19.92 | 60.9 | 58.11 | 60.72 | 57.95 | 13:01
19.87 | 60.95 | 58.15 | 60.77 | 57.99 | 13:01
20.14 | 61 | 58.2 | 60.81 | 58.03 | 13:01
19.84 | 61.05 | 58.25 | 60.86 | 58.08 | 13:01
19.92 | 61.1 | 58.3 | 60.91 | 58.13 | 13:02
19.86 | 61.15 | 58.35 | 60.96 | 58.19 | 13:02
20.23 | 61.19 | 58.4 | 61 | 58.24 | 13:02
20.31 | 61.23 | 58.43 | 61.04 | 58.26 | 13:02
20.1 | 61.29 | 58.49 | 61.11 | 58.33 | 13:02
20.28 | 61.34 | 58.54 | 61.16 | 58.39 | 13:02
20.21 | 61.39 | 58.61 | 61.22 | 58.43 | 13:03
20 | 61.45 | 58.66 | 61.25 | 58.47 | 13:03
19.83 | 61.48 | 58.69 | 61.31 | 58.53 | 13:03
19.82 | 61.55 | 58.77 | 61.36 | 58.55 | 13:03
19.88 | 61.6 | 58.83 | 61.42 | 58.64 | 13:03
20.32 | 61.66 | 58.88 | 61.48 | 58.72 | 13:03
20.25 | 61.71 | 58.93 | 61.52 | 58.75 | 13:04
20 | 61.75 | 58.97 | 61.57 | 58.8 | 13:04
20.25 | 61.79 | 59 | 61.61 | 58.82 | 13:04
20.24 | 61.84 | 59.05 | 61.67 | 58.88 | 13:04
20.15 | 61.88 | 59.09 | 61.71 | 58.93 | 13:04
20.17 | 61.92 | 59.12 | 61.73 | 58.96 | 13:04
20.25 | 61.95 | 59.16 | 61.78 | 59.02 | 13:05
20.01 | 61.99 | 59.2 | 61.81 | 59.04 | 13:05
19.88 | 62.03 | 59.24 | 61.85 | 59.09 | 13:05
20.19 | 62.05 | 59.27 | 61.86 | 59.09 | 13:05
20.49 | 62.08 | 59.29 | 61.89 | 59.1 | 13:05
20.12 | 62.12 | 59.33 | 61.94 | 59.17 | 13:05
19.98 | 62.17 | 59.38 | 62 | 59.23 | 13:06
20.04 | 62.22 | 59.42 | 62.04 | 59.28 | 13:06
20.42 | 62.26 | 59.46 | 62.08 | 59.31 | 13:06
20.22 | 62.3 | 59.5 | 62.12 | 59.35 | 13:06
19.88 | 62.34 | 59.54 | 62.17 | 59.41 | 13:06
20.08 | 62.38 | 59.57 | 62.2 | 59.43 | 13:06
19.97 | 62.4 | 59.6 | 62.21 | 59.44 | 13:07
20.05 | 62.42 | 59.61 | 62.23 | 59.44 | 13:07
19.92 | 62.45 | 59.64 | 62.26 | 59.48 | 13:07
19.98 | 62.47 | 59.66 | 62.28 | 59.49 | 13:07
19.72 | 62.5 | 59.69 | 62.31 | 59.54 | 13:07
19.9 | 62.53 | 59.72 | 62.35 | 59.58 | 13:07
20.12 | 62.56 | 59.74 | 62.37 | 59.6 | 13:08
20.02 | 62.58 | 59.77 | 62.39 | 59.62 | 13:08
20.12 | 62.61 | 59.81 | 62.43 | 59.66 | 13:08
20.27 | 62.66 | 59.85 | 62.47 | 59.7 | 13:08
19.9 | 62.69 | 59.88 | 62.51 | 59.75 | 13:08
19.98 | 62.74 | 59.93 | 62.57 | 59.81 | 13:08
20.24 | 62.79 | 59.99 | 62.62 | 59.86 | 13:09
20.1 | 62.83 | 60.03 | 62.65 | 59.89 | 13:09
20.34 | 62.86 | 60.06 | 62.67 | 59.89 | 13:09
20.28 | 62.87 | 60.07 | 62.67 | 59.9 | 13:09
20.16 | 62.9 | 60.1 | 62.71 | 59.93 | 13:09
19.85 | 62.93 | 60.12 | 62.75 | 59.98 | 13:09
19.9 | 62.96 | 60.15 | 62.78 | 60.03 | 13:10
20.39 | 63 | 60.18 | 62.82 | 60.07 | 13:10
20.26 | 63.04 | 60.22 | 62.86 | 60.09 | 13:10
20.26 | 63.07 | 60.25 | 62.89 | 60.11 | 13:10
20.11 | 63.1 | 60.28 | 62.91 | 60.12 | 13:10
20.11 | 63.13 | 60.3 | 62.94 | 60.14 | 13:10
20.39 | 63.16 | 60.33 | 62.96 | 60.15 | 13:11
20.01 | 63.18 | 60.35 | 62.99 | 60.19 | 13:11
20.06 | 63.2 | 60.37 | 63.02 | 60.23 | 13:11
19.89 | 63.23 | 60.4 | 63.04 | 60.26 | 13:11
19.92 | 63.26 | 60.42 | 63.07 | 60.29 | 13:11
19.89 | 63.28 | 60.44 | 63.1 | 60.32 | 13:11
20.42 | 63.31 | 60.47 | 63.11 | 60.33 | 13:12
20.43 | 63.33 | 60.5 | 63.14 | 60.35 | 13:12
20.42 | 63.36 | 60.53 | 63.18 | 60.39 | 13:12
20.17 | 63.38 | 60.56 | 63.2 | 60.43 | 13:12
20.08 | 63.42 | 60.6 | 63.25 | 60.47 | 13:12
20.09 | 63.45 | 60.62 | 63.26 | 60.48 | 13:12
19.99 | 63.47 | 60.64 | 63.28 | 60.49 | 13:13
20.09 | 63.48 | 60.65 | 63.29 | 60.5 | 13:13
20.09 | 63.51 | 60.67 | 63.31 | 60.52 | 13:13
20.14 | 63.54 | 60.69 | 63.35 | 60.56 | 13:13
20.14 | 63.55 | 60.71 | 63.37 | 60.59 | 13:13
20.14 | 63.58 | 60.74 | 63.39 | 60.62 | 13:13
19.91 | 63.6 | 60.76 | 63.41 | 60.65 | 13:14
20.09 | 63.61 | 60.78 | 63.42 | 60.66 | 13:14
20.14 | 63.63 | 60.8 | 63.44 | 60.66 | 13:14
20.02 | 63.64 | 60.81 | 63.45 | 60.66 | 13:14
19.92 | 63.66 | 60.83 | 63.47 | 60.69 | 13:14
20.04 | 63.69 | 60.85 | 63.49 | 60.71 | 13:14
19.97 | 63.7 | 60.87 | 63.53 | 60.75 | 13:15
20.31 | 63.75 | 60.9 | 63.57 | 60.8 | 13:15
20.04 | 63.78 | 60.93 | 63.6 | 60.82 | 13:15
19.96 | 63.82 | 60.98 | 63.65 | 60.84 | 13:15
19.97 | 63.86 | 61.03 | 63.67 | 60.86 | 13:15
19.95 | 63.88 | 61.06 | 63.68 | 60.87 | 13:15
20.04 | 63.91 | 61.08 | 63.71 | 60.89 | 13:16
19.93 | 63.93 | 61.11 | 63.73 | 60.92 | 13:16
20.48 | 63.94 | 61.12 | 63.73 | 60.93 | 13:16
19.91 | 63.96 | 61.14 | 63.77 | 60.96 | 13:16
20.29 | 64 | 61.17 | 63.8 | 60.98 | 13:16
20.29 | 64.02 | 61.19 | 63.82 | 61 | 13:16
20.04 | 64.05 | 61.22 | 63.85 | 61.03 | 13:17
20 | 64.07 | 61.24 | 63.88 | 61.07 | 13:17
19.82 | 64.09 | 61.26 | 63.9 | 61.1 | 13:17
19.85 | 64.11 | 61.28 | 63.92 | 61.14 | 13:17
20.1 | 64.13 | 61.3 | 63.94 | 61.14 | 13:17
19.91 | 64.15 | 61.32 | 63.95 | 61.16 | 13:17
19.65 | 64.17 | 61.34 | 63.98 | 61.19 | 13:18
19.84 | 64.2 | 61.36 | 64 | 61.22 | 13:18
19.91 | 64.22 | 61.39 | 64.03 | 61.25 | 13:18
20.21 | 64.24 | 61.41 | 64.04 | 61.25 | 13:18
19.91 | 64.25 | 61.42 | 64.05 | 61.24 | 13:18
19.75 | 64.27 | 61.43 | 64.07 | 61.27 | 13:18
20.27 | 64.28 | 61.44 | 64.08 | 61.28 | 13:19
20.04 | 64.3 | 61.46 | 64.09 | 61.29 | 13:19
20.01 | 64.31 | 61.47 | 64.11 | 61.31 | 13:19
20.09 | 64.32 | 61.48 | 64.12 | 61.32 | 13:19
19.54 | 64.34 | 61.5 | 64.15 | 61.35 | 13:19
19.87 | 64.36 | 61.52 | 64.17 | 61.37 | 13:19
20.39 | 64.38 | 61.54 | 64.18 | 61.37 | 13:20
20.18 | 64.39 | 61.56 | 64.2 | 61.41 | 13:20
19.71 | 64.41 | 61.58 | 64.23 | 61.43 | 13:20
19.92 | 64.45 | 61.62 | 64.27 | 61.48 | 13:20
20.15 | 64.47 | 61.65 | 64.28 | 61.51 | 13:20
20.23 | 64.48 | 61.65 | 64.27 | 61.48 | 13:20
19.9 | 64.49 | 61.67 | 64.29 | 61.5 | 13:21
20 | 64.52 | 61.69 | 64.32 | 61.5 | 13:21
20.03 | 64.52 | 61.7 | 64.32 | 61.5 | 13:21
19.98 | 64.54 | 61.71 | 64.33 | 61.52 | 13:21
19.83 | 64.55 | 61.72 | 64.34 | 61.53 | 13:21
19.78 | 64.56 | 61.73 | 64.35 | 61.54 | 13:21
20.07 | 64.58 | 61.74 | 64.37 | 61.56 | 13:22
20.11 | 64.58 | 61.75 | 64.38 | 61.56 | 13:22
20.22 | 64.6 | 61.77 | 64.39 | 61.58 | 13:22
19.55 | 64.61 | 61.78 | 64.41 | 61.61 | 13:22
20.03 | 64.61 | 61.78 | 64.41 | 61.61 | 13:22
20.03 | 64.64 | 61.8 | 64.43 | 61.63 | 13:22
19.85 | 64.64 | 61.81 | 64.43 | 61.63 | 13:23
19.89 | 64.64 | 61.81 | 64.44 | 61.63 | 13:23
19.8 | 64.66 | 61.82 | 64.46 | 61.66 | 13:23
19.97 | 64.69 | 61.84 | 64.48 | 61.68 | 13:23
19.76 | 64.71 | 61.86 | 64.5 | 61.69 | 13:23
19.73 | 64.73 | 61.88 | 64.52 | 61.71 | 13:23
19.94 | 64.75 | 61.9 | 64.54 | 61.74 | 13:24
19.88 | 64.76 | 61.91 | 64.55 | 61.75 | 13:24
20.13 | 64.77 | 61.92 | 64.56 | 61.75 | 13:24
20.03 | 64.78 | 61.93 | 64.57 | 61.76 | 13:24
19.96 | 64.78 | 61.94 | 64.57 | 61.76 | 13:24
20 | 64.8 | 61.95 | 64.6 | 61.8 | 13:24
19.59 | 64.8 | 61.96 | 64.6 | 61.81 | 13:25
19.71 | 64.83 | 62 | 64.64 | 61.83 | 13:25
20.03 | 64.85 | 62.01 | 64.64 | 61.84 | 13:25
20.18 | 64.87 | 62.03 | 64.66 | 61.86 | 13:25
20.15 | 64.88 | 62.03 | 64.68 | 61.87 | 13:25
20.13 | 64.9 | 62.05 | 64.69 | 61.89 | 13:25
19.89 | 64.92 | 62.08 | 64.71 | 61.89 | 13:26
19.92 | 64.93 | 62.1 | 64.73 | 61.91 | 13:26
19.85 | 64.94 | 62.11 | 64.73 | 61.92 | 13:26
19.93 | 64.96 | 62.12 | 64.76 | 61.96 | 13:26
19.67 | 64.97 | 62.13 | 64.76 | 61.97 | 13:26
20.01 | 64.97 | 62.13 | 64.77 | 61.96 | 13:26
19.71 | 64.98 | 62.15 | 64.77 | 61.96 | 13:27
19.71 | 65 | 62.18 | 64.8 | 61.97 | 13:27
19.95 | 65.01 | 62.2 | 64.81 | 61.98 | 13:27
20.26 | 65.03 | 62.2 | 64.8 | 61.95 | 13:27
20.12 | 65.03 | 62.2 | 64.81 | 61.96 | 13:27
19.89 | 65.04 | 62.21 | 64.82 | 61.97 | 13:27
19.69 | 65.05 | 62.23 | 64.85 | 62.01 | 13:28
19.96 | 65.07 | 62.24 | 64.86 | 62.02 | 13:28
19.9 | 65.07 | 62.25 | 64.85 | 62.03 | 13:28
19.6 | 65.08 | 62.26 | 64.89 | 62.06 | 13:28
19.67 | 65.09 | 62.27 | 64.89 | 62.07 | 13:28
19.93 | 65.09 | 62.26 | 64.88 | 62.05 | 13:28
20.04 | 65.1 | 62.26 | 64.88 | 62.05 | 13:29
19.57 | 65.11 | 62.27 | 64.91 | 62.06 | 13:29
19.74 | 65.12 | 62.29 | 64.92 | 62.09 | 13:29
20.18 | 65.14 | 62.29 | 64.93 | 62.11 | 13:29
20.12 | 65.15 | 62.3 | 64.94 | 62.12 | 13:29
19.94 | 65.16 | 62.31 | 64.94 | 62.11 | 13:29
19.99 | 65.17 | 62.34 | 64.96 | 62.15 | 13:30
20.32 | 65.18 | 62.35 | 64.97 | 62.16 | 13:30
20.6 | 65.18 | 62.36 | 64.97 | 62.17 | 13:30
19.87 | 65.2 | 62.37 | 65 | 62.18 | 13:30
19.76 | 65.22 | 62.39 | 65.03 | 62.21 | 13:30
19.91 | 65.25 | 62.42 | 65.04 | 62.23 | 13:30
20.2 | 65.25 | 62.43 | 65.05 | 62.22 | 13:31
20.08 | 65.26 | 62.44 | 65.05 | 62.23 | 13:31
19.93 | 65.27 | 62.44 | 65.06 | 62.26 | 13:31
20.27 | 65.27 | 62.43 | 65.06 | 62.26 | 13:31
20.32 | 65.27 | 62.43 | 65.05 | 62.23 | 13:31
20.03 | 65.28 | 62.44 | 65.06 | 62.24 | 13:31
19.8 | 65.29 | 62.46 | 65.1 | 62.28 | 13:32
20.46 | 65.31 | 62.48 | 65.1 | 62.29 | 13:32
20.21 | 65.3 | 62.49 | 65.09 | 62.29 | 13:32
20.15 | 65.33 | 62.51 | 65.12 | 62.29 | 13:32
20.48 | 65.34 | 62.53 | 65.12 | 62.29 | 13:32
19.83 | 65.33 | 62.53 | 65.13 | 62.3 | 13:32
19.89 | 65.34 | 62.52 | 65.13 | 62.32 | 13:33
19.85 | 65.34 | 62.52 | 65.12 | 62.31 | 13:33
20.06 | 65.35 | 62.54 | 65.15 | 62.34 | 13:33
19.85 | 65.36 | 62.54 | 65.15 | 62.35 | 13:33
19.75 | 65.36 | 62.53 | 65.15 | 62.33 | 13:33
19.67 | 65.36 | 62.54 | 65.16 | 62.35 | 13:33
19.66 | 65.36 | 62.54 | 65.16 | 62.35 | 13:34
19.89 | 65.37 | 62.54 | 65.16 | 62.35 | 13:34
19.79 | 65.37 | 62.55 | 65.16 | 62.33 | 13:34
19.67 | 65.39 | 62.57 | 65.18 | 62.34 | 13:34
20 | 65.39 | 62.57 | 65.17 | 62.34 | 13:34
19.88 | 65.38 | 62.57 | 65.17 | 62.35 | 13:34
19.39 | 65.39 | 62.57 | 65.18 | 62.37 | 13:35
19.7 | 65.41 | 62.58 | 65.21 | 62.39 | 13:35
19.95 | 65.41 | 62.58 | 65.2 | 62.37 | 13:35
19.91 | 65.41 | 62.58 | 65.2 | 62.37 | 13:35
19.77 | 65.42 | 62.58 | 65.21 | 62.39 | 13:35
19.92 | 65.42 | 62.59 | 65.21 | 62.4 | 13:35
19.95 | 65.43 | 62.6 | 65.21 | 62.4 | 13:36
19.68 | 65.43 | 62.6 | 65.21 | 62.4 | 13:36
19.78 | 65.42 | 62.59 | 65.19 | 62.37 | 13:36
19.99 | 65.42 | 62.59 | 65.19 | 62.37 | 13:36
19.81 | 65.41 | 62.59 | 65.19 | 62.37 | 13:36
19.81 | 65.42 | 62.6 | 65.21 | 62.4 | 13:36
19.71 | 65.44 | 62.61 | 65.23 | 62.43 | 13:37
20.02 | 65.45 | 62.62 | 65.24 | 62.41 | 13:37
19.83 | 65.44 | 62.61 | 65.22 | 62.39 | 13:37
19.28 | 65.45 | 62.62 | 65.24 | 62.42 | 13:37
19.42 | 65.45 | 62.62 | 65.25 | 62.45 | 13:37
19.64 | 65.47 | 62.64 | 65.27 | 62.46 | 13:37
19.7 | 65.48 | 62.66 | 65.29 | 62.49 | 13:38
19.89 | 65.5 | 62.69 | 65.3 | 62.5 | 13:38
19.69 | 65.5 | 62.68 | 65.29 | 62.48 | 13:38
19.76 | 65.5 | 62.68 | 65.29 | 62.48 | 13:38
19.64 | 65.51 | 62.7 | 65.3 | 62.47 | 13:38
19.73 | 65.53 | 62.71 | 65.3 | 62.47 | 13:38
19.65 | 65.53 | 62.72 | 65.31 | 62.47 | 13:39
19.32 | 65.54 | 62.72 | 65.33 | 62.49 | 13:39
19.56 | 65.55 | 62.72 | 65.33 | 62.48 | 13:39
19.43 | 65.56 | 62.74 | 65.34 | 62.48 | 13:39
19.61 | 65.57 | 62.75 | 65.35 | 62.52 | 13:39
19.61 | 65.58 | 62.75 | 65.35 | 62.52 | 13:39
19.79 | 65.58 | 62.75 | 65.35 | 62.51 | 13:40
19.53 | 65.58 | 62.76 | 65.37 | 62.51 | 13:40
19.67 | 65.61 | 62.79 | 65.4 | 62.54 | 13:40
19.74 | 65.62 | 62.81 | 65.4 | 62.56 | 13:40
19.58 | 65.63 | 62.82 | 65.41 | 62.56 | 13:40
19.68 | 65.63 | 62.84 | 65.42 | 62.56 | 13:40
19.94 | 65.65 | 62.85 | 65.43 | 62.57 | 13:41
19.89 | 65.65 | 62.85 | 65.44 | 62.59 | 13:41
19.48 | 65.66 | 62.86 | 65.45 | 62.59 | 13:41
19.85 | 65.67 | 62.87 | 65.44 | 62.58 | 13:41
19.79 | 65.67 | 62.87 | 65.45 | 62.59 | 13:41
19.75 | 65.67 | 62.87 | 65.44 | 62.58 | 13:41
19.84 | 65.66 | 62.85 | 65.43 | 62.58 | 13:42
19.5 | 65.66 | 62.86 | 65.44 | 62.57 | 13:42
19.32 | 65.69 | 62.89 | 65.46 | 62.56 | 13:42
19.79 | 65.69 | 62.9 | 65.47 | 62.59 | 13:42
19.76 | 65.7 | 62.9 | 65.47 | 62.61 | 13:42
20 | 65.7 | 62.9 | 65.47 | 62.62 | 13:42
19.63 | 65.71 | 62.9 | 65.48 | 62.63 | 13:43
19.75 | 65.71 | 62.9 | 65.49 | 62.64 | 13:43
19.94 | 65.71 | 62.89 | 65.5 | 62.66 | 13:43
19.78 | 65.73 | 62.91 | 65.51 | 62.68 | 13:43
19.66 | 65.74 | 62.92 | 65.51 | 62.66 | 13:43
19.46 | 65.74 | 62.93 | 65.52 | 62.67 | 13:43
19.8 | 65.75 | 62.94 | 65.53 | 62.68 | 13:44
19.91 | 65.75 | 62.93 | 65.53 | 62.68 | 13:44
19.71 | 65.74 | 62.93 | 65.52 | 62.68 | 13:44
19.18 | 65.75 | 62.95 | 65.53 | 62.66 | 13:44
19.61 | 65.76 | 62.96 | 65.54 | 62.68 | 13:44
19.72 | 65.77 | 62.97 | 65.54 | 62.69 | 13:44
19.47 | 65.77 | 62.96 | 65.55 | 62.69 | 13:45
19.55 | 65.79 | 62.97 | 65.56 | 62.68 | 13:45
20.02 | 65.78 | 62.98 | 65.56 | 62.69 | 13:45
19.89 | 65.79 | 62.98 | 65.56 | 62.7 | 13:45
19.75 | 65.78 | 62.97 | 65.56 | 62.71 | 13:45
19.67 | 65.78 | 62.98 | 65.55 | 62.71 | 13:45
19.81 | 65.78 | 62.99 | 65.57 | 62.74 | 13:46
19.81 | 65.79 | 63.01 | 65.59 | 62.75 | 13:46
20.08 | 65.8 | 63.01 | 65.58 | 62.75 | 13:46
20.2 | 65.81 | 63.01 | 65.59 | 62.75 | 13:46
20.31 | 65.8 | 62.99 | 65.57 | 62.72 | 13:46
20.15 | 65.79 | 62.98 | 65.57 | 62.71 | 13:46
19.44 | 65.8 | 62.98 | 65.57 | 62.7 | 13:47
19.63 | 65.8 | 62.99 | 65.59 | 62.73 | 13:47
19.84 | 65.83 | 63.01 | 65.6 | 62.75 | 13:47
19.58 | 65.83 | 63.02 | 65.6 | 62.73 | 13:47
19.63 | 65.84 | 63.03 | 65.6 | 62.72 | 13:47
19.27 | 65.83 | 63.02 | 65.6 | 62.72 | 13:47
19.56 | 65.83 | 63.02 | 65.6 | 62.71 | 13:48
19.47 | 65.83 | 63.02 | 65.6 | 62.71 | 13:48
19.64 | 65.84 | 63.02 | 65.61 | 62.74 | 13:48
19.56 | 65.85 | 63.03 | 65.62 | 62.74 | 13:48
19.64 | 65.85 | 63.03 | 65.61 | 62.73 | 13:48
19.84 | 65.84 | 63.02 | 65.6 | 62.72 | 13:48
19.71 | 65.85 | 63.02 | 65.61 | 62.74 | 13:49
19.83 | 65.85 | 63.02 | 65.62 | 62.76 | 13:49
19.69 | 65.86 | 63.03 | 65.63 | 62.78 | 13:49
19.52 | 65.87 | 63.05 | 65.65 | 62.8 | 13:49
19.72 | 65.88 | 63.06 | 65.64 | 62.79 | 13:49
19.87 | 65.88 | 63.06 | 65.65 | 62.79 | 13:49
19.66 | 65.88 | 63.06 | 65.64 | 62.79 | 13:50
19.51 | 65.87 | 63.06 | 65.63 | 62.77 | 13:50
19.6 | 65.87 | 63.05 | 65.63 | 62.77 | 13:50
19.64 | 65.86 | 63.05 | 65.63 | 62.77 | 13:50
19.63 | 65.87 | 63.05 | 65.63 | 62.78 | 13:50
19.31 | 65.87 | 63.05 | 65.63 | 62.79 | 13:50
19.62 | 65.86 | 63.04 | 65.63 | 62.77 | 13:51
19.67 | 65.86 | 63.04 | 65.63 | 62.77 | 13:51
19.85 | 65.87 | 63.05 | 65.64 | 62.78 | 13:51
19.64 | 65.87 | 63.05 | 65.63 | 62.76 | 13:51
19.57 | 65.87 | 63.05 | 65.63 | 62.77 | 13:51
19.49 | 65.86 | 63.04 | 65.62 | 62.76 | 13:51
19.57 | 65.85 | 63.03 | 65.62 | 62.75 | 13:52
19.71 | 65.85 | 63.03 | 65.62 | 62.75 | 13:52
19.65 | 65.85 | 63.03 | 65.62 | 62.76 | 13:52
19.35 | 65.86 | 63.03 | 65.62 | 62.75 | 13:52
19.46 | 65.85 | 63.03 | 65.61 | 62.74 | 13:52
19.67 | 65.85 | 63.03 | 65.61 | 62.75 | 13:52
19.17 | 65.86 | 63.03 | 65.61 | 62.74 | 13:53
19.45 | 65.85 | 63.02 | 65.6 | 62.73 | 13:53
19.46 | 65.85 | 63.03 | 65.61 | 62.75 | 13:53
19.67 | 65.86 | 63.03 | 65.62 | 62.75 | 13:53
19.71 | 65.86 | 63.03 | 65.62 | 62.76 | 13:53
19.64 | 65.86 | 63.03 | 65.63 | 62.77 | 13:53
19.92 | 65.86 | 63.03 | 65.62 | 62.76 | 13:54
20.02 | 65.86 | 63.03 | 65.61 | 62.74 | 13:54
19.93 | 65.86 | 63.03 | 65.61 | 62.74 | 13:54
19.86 | 65.85 | 63.02 | 65.61 | 62.75 | 13:54
19.82 | 65.84 | 63.02 | 65.61 | 62.75 | 13:54
19.61 | 65.85 | 63.01 | 65.61 | 62.75 | 13:54
19.46 | 65.85 | 63.02 | 65.61 | 62.73 | 13:55
19.51 | 65.86 | 63.03 | 65.62 | 62.75 | 13:55